## Sheet1
ink（molar ratio） | Speed of polymerization (Solid) per/mol |  |  | Speed of dissolution (liquid) per/mol |  |  |  |  | solid-liquid separation
| Reactivity of monomer (reactivity ratios) (still do not sure how to quantify) | intermolecular force (MD can quantify this) | molecule weight | Tg | molecule weight | δdispersion cohesion | δpolar cohesion | δhydrogen bonding cohesion | Printability | Mechnical property
AA | 0.83 |  | 72.06 | 106 | 72.06 | 16.03 | 5.96 | 11.91 | N
AA/Styrene(1/1) |  |  | 88.11 | 103 | 88.11 | 26.01 | 3.97 | 5.96 | N
AA/HEAA(1/1) |  |  | 93.6 | 102 | 93.6 | 17.06 | 7.72 | 13.9 | Y | 39.29/35.27%
AA/NVP(1/1) |  |  | 91.6 | 118 | 91.6 | 17.36 | 7.32 | 10.32 | Y | 45.70/24.53%
AA/BMA(1/1) |  |  | 107.13 | 63 | 107.13 | 16.53 | 5.42 | 8.71 | N
Styrene | 1 |  | 104.15 | 100 | 104.15 | 36.38 | 1.97 | 0 | N
Styrene/HEAA(1/1) |  |  | 109.64 | 99 | 109.64 | 27.24 | 5.72 | 7.94 | Y | 54.58/10.27%
Styrene/NVP(1/1) |  |  | 107.65 | 115 | 107.65 | 27.53 | 5.32 | 4.36 | N
Styrene/BMA(1/1) |  |  | 123.18 | 60 | 123.18 | 26.71 | 2.75 | 3.55 | N
HEAA/NVP(1/1) |  |  | 113.14 | 114 | 113.14 | 18.38 | 9.07 | 12.3 | Y | 32.47/24.25%
HEAA/BMA(1/1) |  |  | 128.67 | 59 | 128.67 | 17.56 | 6.5 | 11.49 | Y | 43.86/12.38
NVP | 0.0088 |  | 111.14 | 130 | 111.14 | 18.68 | 8.67 | 8.72 | N
NVP/BMA(1/1) |  |  | 126.67 | 75 | 126.67 | 17.86 | 6.1 | 7.91 | N
BMA |  |  | 142.2 | 20 | 142.2 | 17.03 | 3.52 | 7.09 | N
NVP/AA(2/1) |  |  | 98.11 | 122 | 98.11 | 17.8 | 7.77 | 9.78 | Y | 25.98/2.86%
NVP/AA(1/2) |  |  | 85.09 | 114 | 85.09 | 16.91 | 6.86 | 10.85 | Y | 52.54/3.40%
PO/AA(1/5) |  |  | 147.15 | 17 | 147.15 | 16.21 | 5.51 | 10.8 | Y | 0.75/557.06%
PO/HEMA(1/5) |  |  | 195.56 | 17 | 195.56 | 18.67 | 6.41 | 14.59 | Y | 1.56/147.76%
PO/NVP(1/5) |  |  | 179.73 | 14 | 179.73 | 18.42 | 7.77 | 8.14 | Y | 0.58/349.93%
PO/MA(1/5) |  |  | 158.85 | 15 | 158.85 | 17.81 | 5.46 | 10.74 | Y | 0.037/0.74%
docosyl acrylate/AA(1/5) |  |  | 123.49 | 14 | 123.49 | 16.11 | 5.16 | 10.6 | N
HEAA |  |  | 115.13 | 98 | 115.13 | 18.09 | 9.47 | 15.88 | Y | 42.45/32.82%
MA | 0.98 |  | 86.09 | 9 | 86.09 | 17.95 | 5.89 | 11.84 | N
HEMA | 1.78 |  | 130.14 | 55 | 130.14 | 18.98 | 7.03 | 16.46 | N
IBOA |  |  | 208.3 | 95 | 208.3 | 28.07 | 4.07 | 7.62 | Y | 8.2/6.83%
ACMO |  |  | 141.17 | 145 | 141.17 | 18.66 | 10.54 | 9.45 | Y | 17.2/5.6%
PO/IBOA(1/4) |  |  | 271.17 | 18 | 271.17 | 25.76 | 3.91 | 7.14 | Y | 0.25/155.03%
PO/IBOA(1/4.5) |  |  | 265.45 | 20 | 265.45 | 26.08 | 3.93 | 7.18 | Y | 0.6/314.40%
PO/IBOA(1/5) |  |  | 260.69 | 20 | 260.69 | 26.24 | 3.94 | 7.22 | Y | 0.64/239.68%